## Sheet1
Lambda (nm) | Pelicula | Vidrio
300 | 0 | 0.40244
301 | 0 | 0.42705
302 | 0 | 0.453
303 | 0 | 0.48035
304 | 0 | 0.50917
305 | 0 | 0.53189
306 | 0 | 0.55532
307 | 0 | 0.57963
308 | 0 | 0.60485
309 | 0 | 0.62701
310 | 0 | 0.64498
311 | 0 | 0.66334
312 | 0 | 0.68212
313 | 0 | 0.70131
314 | 0 | 0.71433
315 | 0 | 0.72705
316 | 0 | 0.73991
317 | 0 | 0.75293
318 | 0 | 0.76416
319 | 0 | 0.77271
320 | 0 | 0.78131
321 | 0 | 0.78995
322 | 0 | 0.79863
323 | 0 | 0.80473
324 | 0 | 0.81051
325 | 0 | 0.81629
326 | 0 | 0.82209
327 | 0 | 0.82722
328 | 0 | 0.83119
329 | 0 | 0.83516
330 | 0 | 0.83912
331 | 0 | 0.84308
332 | 0 | 0.84607
333 | 0 | 0.84887
334 | 0 | 0.85167
335 | 0 | 0.85446
336 | 0 | 0.857
337 | 0 | 0.85904
338 | 0 | 0.86107
339 | 0 | 0.8631
340 | 0 | 0.86512
341 | 0 | 0.86674
342 | 0 | 0.86827
343 | 0 | 0.86978
344 | 0 | 0.87129
345 | 0 | 0.87271
346 | 0 | 0.87388
347 | 0 | 0.87504
348 | 0 | 0.87621
349 | 0 | 0.87736
350 | 0 | 0.87834
351 | 0 | 0.87926
352 | 0 | 0.88018
353 | 0 | 0.88109
354 | 0 | 0.88196
355 | 0 | 0.8827
356 | 0 | 0.88344
357 | 0 | 0.88417
358 | 0 | 0.8849
359 | 0 | 0.88555
360 | 0 | 0.88615
361 | 0 | 0.88676
362 | 1e-12 | 0.88736
363 | 2e-12 | 0.88794
364 | 2e-12 | 0.88845
365 | 3e-12 | 0.88895
366 | 4e-12 | 0.88946
367 | 6e-12 | 0.88996
368 | 8e-12 | 0.89041
369 | 1.1e-11 | 0.89084
370 | 1.5e-11 | 0.89126
371 | 2e-11 | 0.89169
372 | 2.7e-11 | 0.89211
373 | 3.7e-11 | 0.89247
374 | 5.1e-11 | 0.89284
375 | 6.9e-11 | 0.89321
376 | 9.3e-11 | 0.89357
377 | 1.27e-10 | 0.89391
378 | 1.71e-10 | 0.89423
379 | 2.32e-10 | 0.89455
380 | 3.12e-10 | 0.89486
381 | 4.17e-10 | 0.89518
382 | 5.59e-10 | 0.89546
383 | 7.44e-10 | 0.89574
384 | 9.93e-10 | 0.89602
385 | 1.319e-09 | 0.8963
386 | 1.749e-09 | 0.89656
387 | 2.324e-09 | 0.89681
388 | 3.073e-09 | 0.89705
389 | 4.07e-09 | 0.8973
390 | 5.367e-09 | 0.89754
391 | 7.023e-09 | 0.89777
392 | 9.149e-09 | 0.89799
393 | 1.1941e-08 | 0.89821
394 | 1.5514e-08 | 0.89843
395 | 2.0192e-08 | 0.89864
396 | 2.6165e-08 | 0.89884
397 | 3.3859e-08 | 0.89904
398 | 4.3895e-08 | 0.89924
399 | 5.6656e-08 | 0.89943
400 | 7.326e-08 | 0.89962
401 | 9.3466e-08 | 0.8998
402 | 1.18733e-07 | 0.89998
403 | 1.51115e-07 | 0.90016
404 | 1.91512e-07 | 0.90033
405 | 2.4317e-07 | 0.90049
406 | 3.08393e-07 | 0.90066
407 | 3.89458e-07 | 0.90082
408 | 4.92775e-07 | 0.90098
409 | 6.20888e-07 | 0.90113
410 | 7.83788e-07 | 0.90129
411 | 9.73694e-07 | 0.90144
412 | 1.208385e-06 | 0.90158
413 | 1.502561e-06 | 0.90173
414 | 1.86073e-06 | 0.90187
415 | 2.301951e-06 | 0.90201
416 | 2.844907e-06 | 0.90214
417 | 3.512404e-06 | 0.90228
418 | 4.344795e-06 | 0.90241
419 | 5.353223e-06 | 0.90254
420 | 6.589361e-06 | 0.90267
421 | 7.98565e-06 | 0.90279
422 | 9.669155e-06 | 0.90292
423 | 1.1696448e-05 | 0.90303
424 | 1.4136596e-05 | 0.90315
425 | 1.7070613e-05 | 0.90327
426 | 2.0655472e-05 | 0.90339
427 | 2.4898543e-05 | 0.9035
428 | 2.9985842e-05 | 0.90361
429 | 3.6082773e-05 | 0.90372
430 | 4.33815e-05 | 0.90383
431 | 5.1375635e-05 | 0.90393
432 | 6.0793609e-05 | 0.90404
433 | 7.1883383e-05 | 0.90414
434 | 8.492991e-05 | 0.90424
435 | 0.000100266407 | 0.90434
436 | 0.00011828576 | 0.90444
437 | 0.000139431519 | 0.90454
438 | 0.000164234647 | 0.90463
439 | 0.000193304018 | 0.90473
440 | 0.000227348879 | 0.90482
441 | 0.000262752816 | 0.90491
442 | 0.000304322573 | 0.905
443 | 0.000351267285 | 0.90509
444 | 0.000406313571 | 0.90518
445 | 0.000468388695 | 0.90526
446 | 0.000541109592 | 0.90535
447 | 0.000624742708 | 0.90543
448 | 0.000718897267 | 0.90552
449 | 0.000826727599 | 0.9056
450 | 0.000952797069 | 0.90568
451 | 0.00107959134 | 0.90576
452 | 0.001222573454 | 0.90584
453 | 0.001387559809 | 0.90592
454 | 0.001569574582 | 0.90599
455 | 0.001774492674 | 0.90607
456 | 0.002004959388 | 0.90614
457 | 0.002263925038 | 0.90622
458 | 0.002561675152 | 0.90629
459 | 0.002888812218 | 0.90636
460 | 0.003255650867 | 0.90643
461 | 0.003617889481 | 0.9065
462 | 0.004018156324 | 0.90657
463 | 0.004460296128 | 0.90664
464 | 0.004948654212 | 0.90671
465 | 0.005488017108 | 0.90678
466 | 0.006084072404 | 0.90684
467 | 0.006742540747 | 0.90691
468 | 0.007470491808 | 0.90697
469 | 0.00827566348 | 0.90704
470 | 0.009166627191 | 0.9071
471 | 0.01002133172 | 0.90716
472 | 0.01095576 | 0.90723
473 | 0.01197751 | 0.90729
474 | 0.01309400145 | 0.90735
475 | 0.01435016 | 0.90741
476 | 0.01568339 | 0.90747
477 | 0.0171352 | 0.90752
478 | 0.01871297 | 0.90758
479 | 0.02042309 | 0.90764
480 | 0.02227174677 | 0.9077
481 | 0.02394963 | 0.90775
482 | 0.02579344 | 0.90781
483 | 0.02767425403 | 0.90786
484 | 0.02973263 | 0.90792
485 | 0.03182171 | 0.90797
486 | 0.03410523 | 0.90802
487 | 0.03651316 | 0.90807
488 | 0.03895747 | 0.90813
489 | 0.04164323 | 0.90818
490 | 0.04438616 | 0.90823
491 | 0.04684367 | 0.90828
492 | 0.04957929 | 0.90833
493 | 0.05238239 | 0.90838
494 | 0.05553446 | 0.90843
495 | 0.05880312 | 0.90848
496 | 0.06235635 | 0.90852
497 | 0.06638885 | 0.90857
498 | 0.07062747 | 0.90862
499 | 0.07543199 | 0.90866
500 | 0.08049739 | 0.90871
501 | 0.0853659 | 0.90875
502 | 0.09037904 | 0.9088
503 | 0.09596203 | 0.90885
504 | 0.1018819 | 0.90889
505 | 0.1080984 | 0.90893
506 | 0.1142703 | 0.90898
507 | 0.1208683 | 0.90902
508 | 0.1275401 | 0.90906
509 | 0.13384 | 0.9091
510 | 0.1403528 | 0.90915
511 | 0.1451639 | 0.90919
512 | 0.1500147 | 0.90923
513 | 0.1541316 | 0.90927
514 | 0.1582991 | 0.90931
515 | 0.1617795 | 0.90935
516 | 0.165036 | 0.90939
517 | 0.1685587 | 0.90943
518 | 0.1716677 | 0.90947
519 | 0.1752762 | 0.90951
520 | 0.1787231 | 0.90954
521 | 0.1817612 | 0.90958
522 | 0.184875 | 0.90962
523 | 0.1889719 | 0.90966
524 | 0.1937695 | 0.90969
525 | 0.19896 | 0.90973
526 | 0.2054779 | 0.90977
527 | 0.2130236 | 0.9098
528 | 0.221704 | 0.90984
529 | 0.2311238 | 0.90987
530 | 0.2423421 | 0.90991
531 | 0.2531806 | 0.90994
532 | 0.2651103 | 0.90998
533 | 0.2789147 | 0.91001
534 | 0.2930659 | 0.91004
535 | 0.3082222 | 0.91008
536 | 0.324043 | 0.91011
537 | 0.3400966 | 0.91014
538 | 0.3571277 | 0.91018
539 | 0.3726462 | 0.91021
540 | 0.3871659 | 0.91024
541 | 0.3978368 | 0.91027
542 | 0.4075279 | 0.9103
543 | 0.4137415 | 0.91034
544 | 0.4174716 | 0.91037
545 | 0.4186598 | 0.9104
546 | 0.418767 | 0.91043
547 | 0.4158552 | 0.91046
548 | 0.4114405 | 0.91049
549 | 0.4067592 | 0.91052
550 | 0.4006405 | 0.91055
551 | 0.3936426 | 0.91058
552 | 0.3860878 | 0.91061
553 | 0.3799496 | 0.91064
554 | 0.3738603 | 0.91067
555 | 0.3696406 | 0.91069
556 | 0.366436 | 0.91072
557 | 0.3638233 | 0.91075
558 | 0.3632699 | 0.91078
559 | 0.3635237 | 0.91081
560 | 0.3659832 | 0.91083
561 | 0.3687403 | 0.91086
562 | 0.3737548 | 0.91089
563 | 0.3798372 | 0.91091
564 | 0.387592 | 0.91094
565 | 0.3972489 | 0.91097
566 | 0.409569 | 0.91099
567 | 0.422962 | 0.91102
568 | 0.4385256 | 0.91105
569 | 0.4568422 | 0.91107
570 | 0.4765719 | 0.9111
571 | 0.4967062 | 0.91112
572 | 0.5187724 | 0.91115
573 | 0.5432197 | 0.91117
574 | 0.5676133 | 0.9112
575 | 0.5926489 | 0.91122
576 | 0.618057 | 0.91125
577 | 0.6424959 | 0.91127
578 | 0.6672603 | 0.91129
579 | 0.6882231 | 0.91132
580 | 0.7057316 | 0.91134
581 | 0.7191984 | 0.91136
582 | 0.7262273 | 0.91139
583 | 0.7304907 | 0.91141
584 | 0.7279733 | 0.91143
585 | 0.722964 | 0.91146
586 | 0.7119929 | 0.91148
587 | 0.699549 | 0.9115
588 | 0.6823753 | 0.91152
589 | 0.6653828 | 0.91155
590 | 0.6457136 | 0.91157
591 | 0.626079 | 0.91159
592 | 0.6053647995 | 0.91161
593 | 0.5866932 | 0.91163
594 | 0.5689979 | 0.91166
595 | 0.5514632 | 0.91168
596 | 0.5364458 | 0.9117
597 | 0.5229295 | 0.91172
598 | 0.5109841 | 0.91174
599 | 0.499795 | 0.91176
600 | 0.4911197 | 0.91178
601 | 0.4833878 | 0.9118
602 | 0.4780324 | 0.91182
603 | 0.4734787 | 0.91184
604 | 0.4704957 | 0.91186
605 | 0.4698009 | 0.91188
606 | 0.4699132 | 0.9119
607 | 0.4715689 | 0.91192
608 | 0.4747701 | 0.91194
609 | 0.4802831 | 0.91196
610 | 0.4866263 | 0.91198
611 | 0.4944157 | 0.912
612 | 0.5037698 | 0.91202
613 | 0.5147135 | 0.91204
614 | 0.5272688 | 0.91206
615 | 0.5407645 | 0.91207
616 | 0.5565596 | 0.91209
617 | 0.573975 | 0.91211
618 | 0.5929809 | 0.91213
619 | 0.6135151 | 0.91215
620 | 0.6354789 | 0.91217
621 | 0.6583188 | 0.91218
622 | 0.681151 | 0.9122
623 | 0.7057197 | 0.91222
624 | 0.7307242 | 0.91224
625 | 0.7561771 | 0.91226
626 | 0.7788683 | 0.91227
627 | 0.8023422 | 0.91229
628 | 0.824241 | 0.91231
629 | 0.8420858 | 0.91232
630 | 0.8589205 | 0.91234
631 | 0.8701724 | 0.91236
632 | 0.8798739 | 0.91237
633 | 0.8833992 | 0.91239
634 | 0.8851822 | 0.91241
635 | 0.8805581 | 0.91242
636 | 0.8722679 | 0.91244
637 | 0.8625649 | 0.91246
638 | 0.8478438 | 0.91247
639 | 0.8323919 | 0.91249
640 | 0.8132134 | 0.91251
641 | 0.7926702 | 0.91252
642 | 0.7729977 | 0.91254
643 | 0.7514792 | 0.91255
644 | 0.7295493 | 0.91257
645 | 0.7079419 | 0.91258
646 | 0.6882919 | 0.9126
647 | 0.668015 | 0.91261
648 | 0.6490612 | 0.91263
649 | 0.6319939 | 0.91264
650 | 0.6149138 | 0.91266
651 | 0.5993493 | 0.91267
652 | 0.5850087 | 0.91269
653 | 0.5728315 | 0.9127
654 | 0.5609165 | 0.91272
655 | 0.5500488 | 0.91273
656 | 0.540579 | 0.91275
657 | 0.5322872 | 0.91276
658 | 0.5259234 | 0.91278
659 | 0.519891 | 0.91279
660 | 0.514963 | 0.91281
661 | 0.5111164 | 0.91282
662 | 0.5083549 | 0.91283
663 | 0.5073107481 | 0.91285
664 | 0.506557 | 0.91286
665 | 0.506817 | 0.91288
666 | 0.5080861 | 0.91289
667 | 0.5102842 | 0.9129
668 | 0.5142723 | 0.91292
669 | 0.5184209 | 0.91293
670 | 0.5236655 | 0.91294
671 | 0.5297616 | 0.91296
672 | 0.5368255 | 0.91297
673 | 0.5448604 | 0.91298
674 | 0.5538684 | 0.913
675 | 0.5640815 | 0.91301
676 | 0.5759679 | 0.91302
677 | 0.5879395 | 0.91304
678 | 0.6008638 | 0.91305
679 | 0.6147209 | 0.91306
680 | 0.629477 | 0.91307
681 | 0.6450908 | 0.91309
682 | 0.661144 | 0.9131
683 | 0.6782666 | 0.91311
684 | 0.6960203 | 0.91312
685 | 0.7142885 | 0.91314
686 | 0.7325327 | 0.91315
687 | 0.7513865 | 0.91316
688 | 0.7702677 | 0.91317
689 | 0.7885693 | 0.91318
690 | 0.8068533 | 0.9132
691 | 0.824102 | 0.91321
692 | 0.8404596 | 0.91322
693 | 0.8559811 | 0.91323
694 | 0.8697528 | 0.91324
695 | 0.8818722 | 0.91326
696 | 0.8921172 | 0.91327
697 | 0.9002958 | 0.91328
698 | 0.9063565 | 0.91329
699 | 0.909936 | 0.9133
700 | 0.9111304 | 0.91331
701 | 0.9099382 | 0.91332
702 | 0.9064107 | 0.91334
703 | 0.9007952 | 0.91335
704 | 0.8929893 | 0.91336
705 | 0.8832734 | 0.91337
706 | 0.8738252 | 0.91338
707 | 0.8608797 | 0.91339
708 | 0.8470141 | 0.9134
709 | 0.8318623 | 0.91341
710 | 0.8159534 | 0.91342
711 | 0.799864 | 0.91344
712 | 0.783105 | 0.91345
713 | 0.7665677 | 0.91346
714 | 0.749704 | 0.91347
715 | 0.7333695 | 0.91348
716 | 0.7173278 | 0.91349
717 | 0.7013472 | 0.9135
718 | 0.6861874 | 0.91351
719 | 0.6712688 | 0.91352
720 | 0.6572693 | 0.91353
721 | 0.643912 | 0.91354
722 | 0.6312257 | 0.91355
723 | 0.6189885 | 0.91356
724 | 0.6077169 | 0.91357
725 | 0.5971588 | 0.91358
726 | 0.5873147 | 0.91359
727 | 0.5781831 | 0.9136
728 | 0.5695947 | 0.91361
729 | 0.5618848 | 0.91362
730 | 0.5548642 | 0.91363
731 | 0.5485231 | 0.91364
732 | 0.54285 | 0.91365
733 | 0.5379201 | 0.91366
734 | 0.5335349 | 0.91367
735 | 0.5297847 | 0.91368
736 | 0.526659 | 0.91369
737 | 0.5241487 | 0.9137
738 | 0.5222603 | 0.91371
739 | 0.5209405 | 0.91372
740 | 0.5202122 | 0.91372
741 | 0.5200441 | 0.91373
742 | 0.5204673 | 0.91374
743 | 0.5214662 | 0.91375
744 | 0.5229724 | 0.91376
745 | 0.525022 | 0.91377
746 | 0.5277033 | 0.91378
747 | 0.5309513 | 0.91379
748 | 0.5346473 | 0.9138
749 | 0.5390126 | 0.91381
750 | 0.5437994 | 0.91382
751 | 0.5491246 | 0.91382
752 | 0.5551578 | 0.91383
753 | 0.5615721 | 0.91384
754 | 0.5685228 | 0.91385
755 | 0.5760086 | 0.91386
756 | 0.5842476 | 0.91387
757 | 0.5928049 | 0.91388
758 | 0.601883 | 0.91389
759 | 0.6117332 | 0.91389
760 | 0.6218368 | 0.9139
761 | 0.6324261 | 0.91391
762 | 0.6434852 | 0.91392
763 | 0.6549912 | 0.91393
764 | 0.6669183 | 0.91394
765 | 0.6795598 | 0.91394
766 | 0.6922373 | 0.91395
767 | 0.7052246 | 0.91396
768 | 0.7184721 | 0.91397
769 | 0.7319226 | 0.91398
770 | 0.7455161 | 0.91398
771 | 0.7591804 | 0.91399
772 | 0.7728403 | 0.914
773 | 0.786066 | 0.91401
774 | 0.7994651 | 0.91402
775 | 0.812593 | 0.91402
776 | 0.8253512 | 0.91403
777 | 0.8376363 | 0.91404
778 | 0.8490521 | 0.91405
779 | 0.8600951 | 0.91406
780 | 0.8703542 | 0.91406
781 | 0.8797292 | 0.91407
782 | 0.8879285 | 0.91408
783 | 0.8952932 | 0.91409
784 | 0.901379 | 0.91409
785 | 0.9064392 | 0.9141
786 | 0.9102512 | 0.91411
787 | 0.9127313 | 0.91412
788 | 0.9139886 | 0.91412
789 | 0.9139557 | 0.91413
790 | 0.9126424 | 0.91414
791 | 0.9101416 | 0.91415
792 | 0.9063646 | 0.91415
793 | 0.9015549 | 0.91416
794 | 0.8955287 | 0.91417
795 | 0.8886644 | 0.91418
796 | 0.8809013 | 0.91418
797 | 0.8720935 | 0.91419
798 | 0.8627731 | 0.9142
799 | 0.8525568 | 0.9142
800 | 0.8420488 | 0.91421
801 | 0.8310907 | 0.91422
802 | 0.8194745 | 0.91422
803 | 0.8078666 | 0.91423
804 | 0.7960603 | 0.91424
805 | 0.7841293 | 0.91425
806 | 0.7718371 | 0.91425
807 | 0.7598577 | 0.91426
808 | 0.747946 | 0.91427
809 | 0.7358536 | 0.91427
810 | 0.7242271 | 0.91428
811 | 0.7128054 | 0.91429
812 | 0.7016232 | 0.91429
813 | 0.6907101 | 0.9143
814 | 0.6800931 | 0.91431
815 | 0.6695389 | 0.91431
816 | 0.659583 | 0.91432
817 | 0.6499768 | 0.91433
818 | 0.6407307 | 0.91433
819 | 0.6318555 | 0.91434
820 | 0.6233562 | 0.91435
821 | 0.6152368 | 0.91435
822 | 0.6075014 | 0.91436
823 | 0.6001499 | 0.91437
824 | 0.5931824 | 0.91437
825 | 0.5867501 | 0.91438
826 | 0.5805355 | 0.91438
827 | 0.5746994 | 0.91439
828 | 0.5692377 | 0.9144
829 | 0.5641467 | 0.9144
830 | 0.5594217 | 0.91441
831 | 0.5550597 | 0.91442
832 | 0.5510553 | 0.91442
833 | 0.5474771 | 0.91443
834 | 0.5441654 | 0.91443
835 | 0.5411983 | 0.91444
836 | 0.5385713 | 0.91445
837 | 0.5362803936 | 0.91445
838 | 0.5343481 | 0.91446
839 | 0.5327085 | 0.91446
840 | 0.5313935 | 0.91447
841 | 0.5303999 | 0.91448
842 | 0.5297163 | 0.91448
843 | 0.5293477 | 0.91449
844 | 0.5292922 | 0.91449
845 | 0.5295129 | 0.9145
846 | 0.5300678 | 0.91451
847 | 0.5309293 | 0.91451
848 | 0.5320956 | 0.91452
849 | 0.5334974 | 0.91452
850 | 0.535261 | 0.91453
851 | 0.5372412 | 0.91453
852 | 0.539598 | 0.91454
853 | 0.5421525 | 0.91455
854 | 0.5450989 | 0.91455
855 | 0.5482254 | 0.91456
856 | 0.5517587 | 0.91456
857 | 0.5554545 | 0.91457
858 | 0.5595724 | 0.91457
859 | 0.5639858 | 0.91458
860 | 0.5685343 | 0.91458
861 | 0.5733598 | 0.91459
862 | 0.578637 | 0.9146
863 | 0.5842047 | 0.9146
864 | 0.5898684 | 0.91461
865 | 0.5958025 | 0.91461
866 | 0.6022122 | 0.91462
867 | 0.608901 | 0.91462
868 | 0.6156421 | 0.91463
869 | 0.6228696 | 0.91463
870 | 0.6301236 | 0.91464
871 | 0.6376212 | 0.91464
872 | 0.6456082 | 0.91465
873 | 0.6535776 | 0.91465
874 | 0.6617665 | 0.91466
875 | 0.6704343 | 0.91466
876 | 0.6790336 | 0.91467
877 | 0.6878161 | 0.91467
878 | 0.6967675 | 0.91468
879 | 0.7061608 | 0.91469
880 | 0.7154024 | 0.91469
881 | 0.7247589 | 0.9147
882 | 0.7342094 | 0.9147
883 | 0.74403 | 0.91471
884 | 0.7535981 | 0.91471
885 | 0.7631851 | 0.91472
886 | 0.7727624 | 0.91472
887 | 0.7823026 | 0.91473
888 | 0.7920679 | 0.91473
889 | 0.8014324 | 0.91474
890 | 0.8106607 | 0.91474
891 | 0.8197175 | 0.91475
892 | 0.8285675 | 0.91475
893 | 0.8374378 | 0.91475
894 | 0.8457547 | 0.91476
895 | 0.8537543 | 0.91476
896 | 0.8614003 | 0.91477
897 | 0.8686559 | 0.91477
898 | 0.8756922 | 0.91478
899 | 0.8820513 | 0.91478
900 | 0.8879205 | 0.91479
901 | 0.8932704 | 0.91479
902 | 0.8980737 | 0.9148
903 | 0.9023071 | 0.9148
904 | 0.9059491 | 0.91481
905 | 0.9090664 | 0.91481
906 | 0.9114576 | 0.91482
907 | 0.9132158 | 0.91482
908 | 0.9143345 | 0.91483
909 | 0.9148117 | 0.91483
910 | 0.9146492 | 0.91483
911 | 0.9138524 | 0.91484
912 | 0.9124308 | 0.91484
913 | 0.9103978 | 0.91485
914 | 0.9077693 | 0.91485
915 | 0.9045656 | 0.91486
916 | 0.9008087 | 0.91486
917 | 0.8965243 | 0.91487
918 | 0.8917397 | 0.91487
919 | 0.886484 | 0.91487
920 | 0.880789 | 0.91488
921 | 0.8746856 | 0.91488
922 | 0.8682069 | 0.91489
923 | 0.8613865 | 0.91489
924 | 0.8542584 | 0.9149
925 | 0.8468559 | 0.9149
926 | 0.8394483 | 0.9149
927 | 0.8316018 | 0.91491
928 | 0.8235778 | 0.91491
929 | 0.8154061 | 0.91492
930 | 0.8071176 | 0.91492
931 | 0.7987404 | 0.91493
932 | 0.7903005 | 0.91493
933 | 0.7818247 | 0.91493
934 | 0.7733361 | 0.91494
935 | 0.7651138 | 0.91494
936 | 0.7566649 | 0.91495
937 | 0.7482659 | 0.91495
938 | 0.7399347 | 0.91496
939 | 0.731688 | 0.91496
940 | 0.723541 | 0.91496
941 | 0.7155065 | 0.91497
942 | 0.7075979 | 0.91497
943 | 0.7000539 | 0.91498
944 | 0.6924223 | 0.91498
945 | 0.6849449 | 0.91498
946 | 0.6776302 | 0.91499
947 | 0.6704845 | 0.91499
948 | 0.6637148 | 0.915
949 | 0.6569173 | 0.915
950 | 0.6503029 | 0.915
951 | 0.6438766 | 0.91501
952 | 0.6376398 | 0.91501
953 | 0.6317659 | 0.91501
954 | 0.6259083 | 0.91502
955 | 0.6202459 | 0.91502
956 | 0.6147788 | 0.91503
957 | 0.6095075 | 0.91503
958 | 0.6045721 | 0.91503
959 | 0.5996868 | 0.91504
960 | 0.5949966 | 0.91504
961 | 0.5905004 | 0.91505
962 | 0.5863126 | 0.91505
963 | 0.5821962 | 0.91505
964 | 0.5782709 | 0.91506
965 | 0.574535 | 0.91506
966 | 0.5710775 | 0.91506
967 | 0.5677108 | 0.91507
968 | 0.5645285 | 0.91507
969 | 0.5616022 | 0.91508
970 | 0.5587793 | 0.91508
971 | 0.5561365 | 0.91508
972 | 0.5537266 | 0.91509
973 | 0.5514327 | 0.91509
974 | 0.5493575 | 0.91509
975 | 0.5474061 | 0.9151
976 | 0.5456263 | 0.9151
977 | 0.5440437 | 0.9151
978 | 0.5425971 | 0.91511
979 | 0.5413336 | 0.91511
980 | 0.5402141 | 0.91512
981 | 0.5392588 | 0.91512
982 | 0.5384665 | 0.91512
983 | 0.5378304 | 0.91513
984 | 0.5373443 | 0.91513
985 | 0.5370225 | 0.91513
986 | 0.536859 | 0.91514
987 | 0.5368266 | 0.91514
988 | 0.536971 | 0.91514
989 | 0.5372345 | 0.91515
990 | 0.5376834 | 0.91515
991 | 0.5382858 | 0.91515
992 | 0.5389895 | 0.91516
993 | 0.5398353 | 0.91516
994 | 0.5408837 | 0.91516
995 | 0.5420831 | 0.91517
996 | 0.5433609 | 0.91517
997 | 0.5448551 | 0.91517
998 | 0.5464168 | 0.91518
999 | 0.5482035 | 0.91518
1000 | 0.5500472 | 0.91518
1001 | 0.5519326 | 0.91519
1002 | 0.5539458 | 0.91519
1003 | 0.5560867 | 0.91519
1004 | 0.5583547 | 0.9152
1005 | 0.5607494 | 0.9152
1006 | 0.5632708 | 0.9152
1007 | 0.5659179 | 0.91521
1008 | 0.5686906 | 0.91521
1009 | 0.5715884 | 0.91521
1010 | 0.5746109 | 0.91522
1011 | 0.5777574 | 0.91522
1012 | 0.5810277 | 0.91522
1013 | 0.5844209 | 0.91523
1014 | 0.5879363 | 0.91523
1015 | 0.5915731 | 0.91523
1016 | 0.5953309 | 0.91524
1017 | 0.5992083 | 0.91524
1018 | 0.6032048 | 0.91524
1019 | 0.6073189 | 0.91524
1020 | 0.6115497 | 0.91525
1021 | 0.615896 | 0.91525
1022 | 0.6203562 | 0.91525
1023 | 0.6249285 | 0.91526
1024 | 0.6296114 | 0.91526
1025 | 0.634403 | 0.91526
1026 | 0.6393014 | 0.91527
1027 | 0.6443043 | 0.91527
1028 | 0.6494097 | 0.91527
1029 | 0.654614 | 0.91528
1030 | 0.659915 | 0.91528
1031 | 0.6653099 | 0.91528
1032 | 0.6707951 | 0.91528
1033 | 0.6763675 | 0.91529
1034 | 0.6820228 | 0.91529
1035 | 0.687757 | 0.91529
1036 | 0.6935663 | 0.9153
1037 | 0.6994463 | 0.9153
1038 | 0.7053912 | 0.9153
1039 | 0.7113968 | 0.91531
1040 | 0.7174566 | 0.91531
1041 | 0.7235665 | 0.91531
1042 | 0.7297189 | 0.91531
1043 | 0.7359083 | 0.91532
1044 | 0.7421277 | 0.91532
1045 | 0.7483703 | 0.91532
1046 | 0.7546287 | 0.91533
1047 | 0.7608953 | 0.91533
1048 | 0.7671628 | 0.91533
1049 | 0.7734218 | 0.91533
1050 | 0.7796651 | 0.91534
1051 | 0.7858831 | 0.91534
1052 | 0.7920675 | 0.91534
1053 | 0.7982085 | 0.91535
1054 | 0.8042967 | 0.91535
1055 | 0.8103228 | 0.91535
1056 | 0.8162765 | 0.91535
1057 | 0.8221484 | 0.91536
1058 | 0.8279284 | 0.91536
1059 | 0.8336055 | 0.91536
1060 | 0.839171 | 0.91536
1061 | 0.8446131 | 0.91537
1062 | 0.8499218 | 0.91537
1063 | 0.8550879 | 0.91537
1064 | 0.8601009 | 0.91538
1065 | 0.8649505 | 0.91538
1066 | 0.8696269 | 0.91538
1067 | 0.8741212 | 0.91538
1068 | 0.8784238 | 0.91539
1069 | 0.8825257 | 0.91539
1070 | 0.8864188 | 0.91539
1071 | 0.8900941 | 0.91539
1072 | 0.8935446 | 0.9154
1073 | 0.896763 | 0.9154
1074 | 0.8997419 | 0.9154
1075 | 0.902476 | 0.9154
1076 | 0.9049591 | 0.91541
1077 | 0.9071867 | 0.91541
1078 | 0.9091542 | 0.91541
1079 | 0.9108577 | 0.91542
1080 | 0.9122949 | 0.91542
1081 | 0.913463 | 0.91542
1082 | 0.9143605 | 0.91542
1083 | 0.9149867 | 0.91543
1084 | 0.9153414 | 0.91543
1085 | 0.9154251 | 0.91543
1086 | 0.9152391 | 0.91543
1087 | 0.9147854 | 0.91544
1088 | 0.9140667 | 0.91544
1089 | 0.9130862 | 0.91544
1090 | 0.911848 | 0.91544
1091 | 0.9103566 | 0.91545
1092 | 0.9086168 | 0.91545
1093 | 0.9066347 | 0.91545
1094 | 0.9044163 | 0.91545
1095 | 0.9019682 | 0.91546
1096 | 0.8992978 | 0.91546
1097 | 0.8964121 | 0.91546
1098 | 0.893319 | 0.91546
1099 | 0.8900271 | 0.91547
1100 | 0.8865448 | 0.91547